## Sheet1
formula | Temperature | Yield Strength | density | target
Al0.25MoNbTiV | 25 | 1250 | 7.1 | 176.9
Al0.25NbTaTiV | 25 | 1330 | 8.8 | 151.2
Al0.25NbTaTiZr | 25 | 1745 | 8.6 | 203.1
Al0.25NbTaTiZr | 1000 | 366 | 8.6 | 42.6
Al0.2MoTaTiV | 25 | 1021 | 9.3 | 110.3
Al0.3HfNbTaTiZr | 25 | 1188 | 9.6 | 124.4
Al0.3NbTa0.8Ti1.4V0.2Zr1.3 | 25 | 1965 | 7.7 | 255
Al0.3NbTa0.8Ti1.4V0.2Zr1.3 | 1000 | 166 | 7.7 | 21.5
Al0.3NbTa0.8Ti1.4V0.2Zr1.3 | 800 | 678 | 7.7 | 88
Al0.3NbTaTi1.4Zr1.3 | 25 | 1965 | 8.1 | 242.9
Al0.3NbTaTi1.4Zr1.3 | 1000 | 236 | 8.1 | 29.2
Al0.3NbTaTi1.4Zr1.3 | 800 | 362 | 8.1 | 44.7
Al0.4Hf0.6NbTaTiZr | 25 | 1841 | 9.1 | 202.5
Al0.4Hf0.6NbTaTiZr | 1000 | 298 | 9.1 | 32.8
Al0.4Hf0.6NbTaTiZr | 800 | 796 | 9.1 | 87.6
Al0.4Hf0.6NbTaTiZr | 25 | 1841 | 9.1 | 202.5
Al0.4Hf0.6NbTaTiZr | 1200 | 89 | 9.1 | 9.8
Al0.4Hf0.6NbTaTiZr | 1000 | 298 | 9.1 | 32.8
Al0.4Hf0.6NbTaTiZr | 800 | 796 | 9.1 | 87.6
Al0.5CrNbTi2V0.5 | 25 | 1340 | 5.8 | 232.4
Al0.5CrNbTi2V0.5 | 25 | 1240 | 5.8 | 215
Al0.5CrNbTi2V0.5 | 1000 | 90 | 5.8 | 15.6
Al0.5CrNbTi2V0.5 | 800 | 445 | 5.8 | 77.2
Al0.5CrNbTi2V0.5 | 600 | 930 | 5.8 | 161.3
Al0.5HfNbTaTiZr | 25 | 1302 | 9.3 | 139.4
Al0.5Mo0.5NbTa0.5TiZr | 25 | 2350 | 7.6 | 309.7
Al0.5Mo0.5NbTa0.5TiZr | 1000 | 579 | 7.6 | 76.3
Al0.5MoNbTiV | 25 | 1625 | 6.8 | 238.3
Al0.5NbTa0.8Ti1.5V0.2Zr | 25 | 2035 | 7.6 | 269.2
Al0.5NbTa0.8Ti1.5V0.2Zr | 1000 | 220 | 7.6 | 29.1
Al0.5NbTa0.8Ti1.5V0.2Zr | 800 | 796 | 7.6 | 105.3
Al0.5NbTaTiV | 25 | 1012 | 8.5 | 119.6
Al0.6MoTaTiV | 25 | 962 | 8.7 | 110.9
Al0.75HfNbTaTiZr | 25 | 1415 | 9.1 | 155.6
Al0.75MoNbTiV | 25 | 1260 | 6.6 | 191
Al1.5MoNbTiV | 25 | 500 | 6.1 | 82.5
AlCr0.5NbTiV | 25 | 1300 | 5.6 | 230.6
AlCr0.5NbTiV | 1000 | 40 | 5.6 | 7.1
AlCr0.5NbTiV | 800 | 640 | 5.6 | 113.5
AlCr0.5NbTiV | 600 | 1005 | 5.6 | 178.2
AlCr0.5NbTiV | 25 | 1700 | 5.9 | 290.1
AlCr0.5NbTiV | 1000 | 75 | 5.9 | 12.8
AlCr0.5NbTiV | 800 | 970 | 5.9 | 165.5
AlCr0.5NbTiV | 600 | 1370 | 5.9 | 233.8
AlCrMoNbTi | 25 | 1010 | 6.6 | 153.0303
AlCrMoNbTi | 1200 | 105 | 6.6 | 16
AlCrMoNbTi | 1000 | 594 | 6.6 | 90.5
AlCrMoNbTi | 800 | 860 | 6.6 | 131
AlCrMoNbTi | 600 | 1060 | 6.6 | 161.4
AlCrMoNbTi | 400 | 1080 | 6.6 | 164.5
AlCrMoNbTi | 1200 | 150 | 6.6 | 22.8
AlCrMoNbTi | 1000 | 550 | 6.6 | 83.8
AlCrMoNbTi | 800 | 875 | 6.6 | 133.2
AlCrMoNbTi | 600 | 930 | 6.6 | 141.6
AlCrMoTi | 1200 | 100 | 6 | 16.7
AlCrMoTi | 1000 | 375 | 6 | 62.7
AlCrMoTi | 800 | 875 | 6 | 146.3
AlCrMoTi | 600 | 1020 | 6 | 170.5
AlCrMoTi | 400 | 1070 | 6 | 178.9
AlCrNbTiV | 25 | 1550 | 5.8 | 269.2
AlCrNbTiV | 1000 | 65 | 5.8 | 11.3
AlCrNbTiV | 800 | 860 | 5.8 | 149.4
AlCrNbTiV | 600 | 1015 | 5.8 | 176.3
AlHfNbTaTiZr | 25 | 1489 | 8.9 | 168
AlMo0.5NbTa0.5TiZr | 25 | 2197 | 7.1 | 307.4
AlMo0.5NbTa0.5TiZr | 1000 | 745 | 7.1 | 104.2
AlMo0.5NbTa0.5TiZr | 25 | 2000 | 7.1 | 279.8
AlMo0.5NbTa0.5TiZr | 1000 | 745 | 7.1 | 104.2
AlMo0.5NbTa0.5TiZr | 800 | 1597 | 7.1 | 223.4
AlMo0.5NbTa0.5TiZr | 25 | 2000 | 7.1 | 279.8
AlMo0.5NbTa0.5TiZr | 1200 | 250 | 7.1 | 35
AlMo0.5NbTa0.5TiZr | 1000 | 745 | 7.1 | 104.2
AlMo0.5NbTa0.5TiZr | 800 | 1597 | 7.1 | 223.4
AlMo0.5NbTa0.5TiZr | 25 | 2000 | 7.1 | 279.8
AlMo0.5NbTa0.5TiZr | 1200 | 250 | 7.1 | 35
AlMo0.5NbTa0.5TiZr | 1000 | 745 | 7.1 | 104.2
AlMo0.5NbTa0.5TiZr | 800 | 1597 | 7.1 | 223.4
AlMo0.5NbTa0.5TiZr | 600 | 1870 | 7.1 | 261.6
AlMo0.5NbTa0.5TiZr0.5 | 25 | 1320 | 7.2 | 183.3333
AlMo0.5NbTa0.5TiZr0.5 | 1000 | 935 | 7.2 | 129.1
AlMoNbTi | 1200 | 200 | 6.5 | 31
AlMoNbTi | 1000 | 540 | 6.5 | 83.6
AlMoNbTi | 800 | 500 | 6.5 | 77.4
AlMoNbTi | 600 | 520 | 6.5 | 80.5
AlMoNbTiV | 25 | 1375 | 6.4 | 214.9
AlMoTaTiV | 25 | 735 | 8.2 | 89.63415
AlNb1.5Ta0.5TiZr0.5 | 25 | 1280 | 6.8 | 186.9
AlNb1.5Ta0.5TiZr0.5 | 1000 | 403 | 6.8 | 58.8
AlNb1.5Ta0.5TiZr0.5 | 800 | 728 | 6.8 | 106.3
AlNbTa0.5TiZr0.5 | 25 | 1352 | 6.9 | 195.3
AlNbTa0.5TiZr0.5 | 1000 | 535 | 6.9 | 77.3
AlNbTaTiV | 25 | 991 | 7.9 | 125.6
AlNbTiV | 25 | 1000 | 5.5 | 181.9
AlNbTiV | 1000 | 110 | 5.5 | 20
AlNbTiV | 800 | 560 | 5.5 | 101.9
AlNbTiV | 600 | 780 | 5.5 | 141.9
AlNbTiV | 25 | 1020 | 5.5 | 185.6
AlNbTiV | 1000 | 158 | 5.5 | 28.7
AlNbTiV | 800 | 685 | 5.5 | 124.6
AlNbTiV | 600 | 810 | 5.5 | 147.4
AlNbTiV | 25 | 1000 | 5.5 | 181.9
AlNbTiV | 800 | 560 | 5.5 | 101.9
AlNbTiV | 600 | 780 | 5.5 | 141.9
AlNbTiVZr | 25 | 1500 | 5.8 | 260.4
AlNbTiVZr | 800 | 550 | 5.8 | 95.5
AlNbTiVZr | 600 | 1155 | 5.8 | 200.5
AlNbTiVZr0.1 | 25 | 1290 | 5.5 | 233.2
AlNbTiVZr0.1 | 800 | 865 | 5.5 | 156.4
AlNbTiVZr0.1 | 600 | 975 | 5.5 | 176.3
AlNbTiVZr0.25 | 25 | 1360 | 5.6 | 243.8
AlNbTiVZr0.25 | 800 | 855 | 5.6 | 153.3
AlNbTiVZr0.25 | 600 | 1065 | 5.6 | 190.9
AlNbTiVZr0.5 | 25 | 1485 | 5.6 | 262.9
AlNbTiVZr0.5 | 800 | 675 | 5.6 | 119.5
AlNbTiVZr0.5 | 600 | 1135 | 5.6 | 200.9
AlNbTiVZr1.5 | 25 | 1535 | 5.8 | 262.6
AlNbTiVZr1.5 | 800 | 180 | 5.8 | 30.8
AlNbTiVZr1.5 | 600 | 1195 | 5.8 | 204.4
C0.1Hf0.5Mo0.5NbTiZr | 25 | 1183 | 7.8 | 151.5
C0.3Hf0.5Mo0.5NbTiZr | 25 | 1201 | 7.7 | 156.2
CoCrMoNb | 25 | 1419.6 | 8.8 | 161.3182
CoCrMoNbTi | 25 | 1096.8 | 7.8 | 140.6154
CoCrMoNbTi0.2 | 25 | 1905.6 | 8.5 | 224.1882
CoCrMoNbTi0.4 | 25 | 1771.3 | 8.3 | 213.4096
CoCrMoNbTi0.5 | 25 | 1609.2 | 8.2 | 196.2439
CrHfNbTiZr | 25 | 1457 | 8.2 | 176.9
CrHfNbTiZr | 25 | 1420 | 8.2 | 172.4
CrHfNbTiZr | 25 | 1375 | 8.2 | 167
CrHfNbTiZr | 25 | 1328 | 8.2 | 161.3
CrHfNbTiZr | 25 | 1322 | 8.2 | 160.5
CrMo0.5NbTa0.5TiZr | 25 | 1595 | 8 | 199.5
CrMo0.5NbTa0.5TiZr | 1200 | 170 | 8 | 21.3
CrMo0.5NbTa0.5TiZr | 1000 | 546 | 8 | 68.3
CrMo0.5NbTa0.5TiZr | 800 | 983 | 8 | 122.9
CrNbTiVZr | 25 | 1298 | 6.6 | 197.8
CrNbTiVZr | 1000 | 259 | 6.6 | 39.5
CrNbTiVZr | 800 | 615 | 6.6 | 93.7
CrNbTiVZr | 600 | 1230 | 6.6 | 187.4
CrNbTiZr | 25 | 1260 | 6.6 | 189.5
CrNbTiZr | 1000 | 115 | 6.6 | 17.3
CrNbTiZr | 800 | 300 | 6.6 | 45.1
CrNbTiZr | 600 | 1035 | 6.6 | 155.7
CrTaTi0.17VW | 25 | 2034 | 12.6 | 161
CrTaTi0.17VW | 1200 | 750 | 12.6 | 59.4
CrTaTi0.3VW | 25 | 2050 | 12.3 | 166.1
CrTaTi0.3VW | 1200 | 586 | 12.3 | 47.5
CrTaVW | 25 | 2327 | 13 | 178.5
CrTaVW | 1200 | 979 | 13 | 75.1
Hf0.4Nb1.54Ta1.54Ti0.89Zr0.64 | 25 | 822 | 10.4 | 79.1
Hf0.4Nb1.54Ta1.54Ti0.89Zr0.64 | 300 | 590 | 10.4 | 56.8
Hf0.4Nb1.54Ta1.54Ti0.89Zr0.64 | 200 | 650 | 10.4 | 62.6
Hf0.4Nb1.54Ta1.54Ti0.89Zr0.64 | 100 | 765 | 10.4 | 73.7
Hf0.4Nb1.54Ta1.54Ti0.89Zr0.64 | 60 | 795 | 10.4 | 76.5
Hf0.5Mo0.5NbSi0.1TiZr | 25 | 1350 | 7.7 | 174.6
Hf0.5Mo0.5NbSi0.3TiZr | 25 | 1370 | 7.5 | 183.3
Hf0.5Mo0.5NbSi0.5TiZr | 25 | 1600 | 7.2 | 221
Hf0.5Mo0.5NbSi0.7TiZr | 25 | 1550 | 7 | 220.6
Hf0.5Mo0.5NbSi0.9TiZr | 25 | 1650 | 6.8 | 241.5
Hf0.5Mo0.5NbTiZr | 25 | 1176 | 7.9 | 149.4
Hf0.5Mo0.5NbTiZr | 25 | 1150 | 7.9 | 146.1
Hf0.5Nb0.5Ta0.5Ti1.5Zr | 25 | 903 | 8.2 | 110.3
Hf0.75NbTa0.5Ti1.5Zr1.25 | 25 | 1150 | 8.4 | 136.7
Hf0.75NbTa0.5Ti1.5Zr1.25 | 25 | 1100 | 8.4 | 130.8
Hf0.75NbTa0.5Ti1.5Zr1.25 | 25 | 890 | 8.4 | 105.8
Hf0.75NbTa0.5Ti1.5Zr1.25 | 72 | 1040 | 8.4 | 123.7
Hf0.75NbTa0.5Ti1.5Zr1.25 | 72 | 1020 | 8.4 | 121.3
Hf0.75NbTa0.5Ti1.5Zr1.25 | 72 | 640 | 8.4 | 76.1
Hf0.75NbTa0.5Ti1.5Zr1.25 | -43 | 1200 | 8.4 | 142.7
Hf0.75NbTa0.5Ti1.5Zr1.25 | -43 | 1180 | 8.4 | 140.3
Hf0.75NbTa0.5Ti1.5Zr1.25 | -43 | 1020 | 8.4 | 121.3
Hf0.75NbTa0.5Ti1.5Zr1.25 | -103 | 1380 | 8.4 | 164.1
Hf0.75NbTa0.5Ti1.5Zr1.25 | -103 | 1370 | 8.4 | 162.9
Hf0.75NbTa0.5Ti1.5Zr1.25 | -103 | 1250 | 8.4 | 148.6
Hf0.75NbTa0.5Ti1.5Zr1.25 | -153 | 1640 | 8.4 | 195
Hf0.75NbTa0.5Ti1.5Zr1.25 | -153 | 1550 | 8.4 | 184.3
Hf0.75NbTa0.5Ti1.5Zr1.25 | -153 | 1370 | 8.4 | 162.9
Hf0.75NbTa0.5Ti1.5Zr1.25 | -196 | 1920 | 8.4 | 228.3
Hf0.75NbTa0.5Ti1.5Zr1.25 | -196 | 1880 | 8.4 | 223.5
Hf0.75NbTa0.5Ti1.5Zr1.25 | -196 | 1750 | 8.4 | 208.1
Hf0.75NbTa0.5Ti1.5Zr1.25 | -268.8 | 2390 | 8.4 | 284.2
Hf0.75NbTa0.5Ti1.5Zr1.25 | -268.8 | 2250 | 8.4 | 267.5
Hf0.75NbTa0.5Ti1.5Zr1.25 | -268.8 | 2210 | 8.4 | 262.8
HfMo0.25NbTaTiZr | 25 | 1112 | 9.9 | 112.2
HfMo0.5NbSi0.3TiV0.5 | 25 | 1617 | 8.5 | 191
HfMo0.5NbSi0.3TiV0.5 | 1200 | 166 | 8.5 | 19.6
HfMo0.5NbSi0.3TiV0.5 | 1000 | 398 | 8.5 | 47
HfMo0.5NbSi0.3TiV0.5 | 25 | 1787 | 8.2 | 218.7
HfMo0.5NbSi0.3TiV0.5 | 1200 | 188 | 8.2 | 23
HfMo0.5NbSi0.3TiV0.5 | 1000 | 614 | 8.2 | 75.2
HfMo0.5NbSi0.3TiV0.5 | 25 | 2134 | 7.9 | 270.1
HfMo0.5NbSi0.3TiV0.5 | 1200 | 235 | 7.9 | 29.7
HfMo0.5NbSi0.3TiV0.5 | 1000 | 673 | 7.9 | 85.2
HfMo0.5NbTaTiZr | 25 | 1317 | 9.9 | 132.8
HfMo0.5NbTiV0.5 | 25 | 1260 | 9 | 140.4
HfMo0.5NbTiV0.5 | 1200 | 60 | 9 | 6.7
HfMo0.5NbTiV0.5 | 1000 | 368 | 9 | 41
HfMo0.75NbTaTiZr | 25 | 1373 | 9.9 | 138.3
HfMoNbTaTiZr | 25 | 1512 | 9.9 | 152.1
HfMoNbTaTiZr | 25 | 1512 | 9.9 | 152.1
HfMoNbTaTiZr | 1200 | 556 | 9.9 | 55.9
HfMoNbTaTiZr | 1000 | 814 | 9.9 | 81.9
HfMoNbTaTiZr | 800 | 1007 | 9.9 | 101.3
HfMoNbTiZr | 25 | 1719 | 8.7 | 197.9
HfMoNbTiZr | 25 | 1575 | 8.7 | 181.3
HfMoNbTiZr | 1200 | 187 | 8.7 | 21.5
HfMoNbTiZr | 1100 | 397 | 8.7 | 45.7
HfMoNbTiZr | 1000 | 635 | 8.7 | 73.1
HfMoNbTiZr | 900 | 728 | 8.7 | 83.8
HfMoNbTiZr | 800 | 825 | 8.7 | 95
HfMoNbTiZr | 25 | 1600 | 10.2 | 157
HfMoNbTiZr | 1200 | 404 | 10.2 | 39.6
HfMoNbTiZr | 1000 | 855 | 10.2 | 83.9
HfMoNbTiZr | 800 | 1045 | 10.2 | 102.5
HfNb0.18Ta0.18Ti1.27Zr | 25 | 540 | 8.5 | 63.8
HfNbSi0.5TiV | 25 | 1399 | 7.8 | 179.3
HfNbSi0.5TiV | 1000 | 240 | 7.8 | 30.8
HfNbSi0.5TiV | 800 | 875 | 7.8 | 112.2
HfNbSi0.5TiVZr | 25 | 1540 | 7.5 | 204.9
HfNbSi0.5TiVZr | 25 | 1483 | 7.5 | 197.4
HfNbSi0.5TiVZr | 800 | 371 | 7.5 | 49.4
HfNbSi0.5TiVZr | 800 | 102 | 7.5 | 13.6
HfNbSi0.5TiVZr | 600 | 920 | 7.5 | 122.4
HfNbSi0.5TiVZr | 600 | 597 | 7.5 | 79.4
HfNbSi0.5TiVZr | 400 | 1273 | 7.5 | 169.4
HfNbTaTiZr | 25 | 1073 | 9.9 | 108.4
HfNbTaTiZr | 25 | 1015 | 9.9 | 102.6
HfNbTaTiZr | 25 | 1520 | 9.9 | 153.6
HfNbTaTiZr | 25 | 795 | 9.9 | 80.4
HfNbTaTiZr | 25 | 1900 | 9.9 | 192
HfNbTaTiZr | 25 | 830 | 9.9 | 83.9
HfNbTaTiZr | 25 | 1303 | 9.9 | 131.7
HfNbTaTiZr | 25 | 1202 | 9.9 | 121.5
HfNbTaTiZr | 25 | 1145 | 9.9 | 115.7
HfNbTaTiZr | 25 | 958 | 9.9 | 96.8
HfNbTaTiZr | 25 | 944 | 9.9 | 95.4
HfNbTaTiZr | 25 | 940 | 9.9 | 95
HfNbTaTiZr | 25 | 940 | 9.9 | 95
HfNbTaTiZr | 25 | 929 | 9.9 | 93.9
HfNbTaTiZr | 25 | 905 | 9.9 | 91.5
HfNbTaTiZr | 25 | 890 | 9.9 | 90
HfNbTaTiZr | 25 | 828 | 9.9 | 83.7
HfNbTaTiZr | 25 | 827 | 9.9 | 83.6
HfNbTaTiZr | 25 | 820 | 9.9 | 82.9
HfNbTaTiZr | 25 | 803 | 9.9 | 81.2
HfNbTaTiZr | 1200 | 92 | 9.9 | 9.3
HfNbTaTiZr | 1000 | 295 | 9.9 | 29.8
HfNbTaTiZr | 800 | 535 | 9.9 | 54.1
HfNbTaTiZr | 800 | 475 | 9.9 | 48
HfNbTaTiZr | 800 | 285 | 9.9 | 28.8
HfNbTaTiZr | 600 | 675 | 9.9 | 68.2
HfNbTaTiZr | 400 | 790 | 9.9 | 79.8
HfNbTaZr | 25 | 2310 | 11.1 | 208.8
HfNbTaZr | 25 | 2100 | 11.1 | 189.8
HfNbTaZr | 25 | 2020 | 11.1 | 182.6
HfNbTaZr | 25 | 1950 | 11.1 | 176.3
HfNbTaZr | 25 | 1315 | 11.1 | 118.9
HfNbTiVZr | 25 | 1157 | 8.1 | 143.5
HfNbTiVZr | 25 | 1170 | 8.1 | 145.2
HfNbTiVZr | 25 | 1253 | 8.1 | 155.5
HfNbTiVZr | 25 | 1140 | 8.1 | 141.4
HfNbTiVZr | 25 | 1120 | 8.1 | 139
HfNbTiZr | 25 | 879 | 8.4 | 104.8
HfTa0.4TiZr | 25 | 400 | 9.2 | 43.5
HfTa0.5TiZr | 25 | 700 | 9.4 | 74.7
HfTa0.6TiZr | 25 | 800 | 9.6 | 83.7
HfTaTiZr | 25 | 1500 | 10.2 | 147.3
Mo0.1NbTiV0.3Zr | 25 | 932 | 6.6 | 141.2
Mo0.3NbTiV0.3Zr | 25 | 1312 | 6.8 | 193.9
Mo0.3NbTiVZr | 25 | 1289 | 6.7 | 192.8
Mo0.5NbTiV0.3Zr | 25 | 1301 | 6.9 | 188
Mo0.5NbTiVZr | 25 | 1473 | 6.8 | 215.9
Mo0.7NbTiV0.3Zr | 25 | 1436 | 7.1 | 203.4
Mo0.7NbTiVZr | 25 | 1706 | 7 | 245.5
Mo1.3NbTiV0.3Zr | 25 | 1603 | 7.4 | 216.2
Mo1.3NbTiVZr | 25 | 1496 | 7.3 | 205.5
Mo1.5NbTiV0.3Zr | 25 | 1576 | 7.5 | 209.7
Mo1.5NbTiVZr | 25 | 1603 | 7.4 | 217.3
Mo1.7NbTiVZr | 25 | 1645 | 7.5 | 220.4
Mo2NbTiVZr | 25 | 1765 | 7.6 | 232.6
MoNbTaTi0.25W | 25 | 1109 | 13.1 | 84.7
MoNbTaTi0.5W | 25 | 1211 | 12.6 | 96.1
MoNbTaTi0.75W | 25 | 1304 | 12.2 | 107.3
MoNbTaTiV | 25 | 1400 | 9.4 | 149.4
MoNbTaTiVW | 25 | 1515 | 11 | 138.1
MoNbTaTiVW | 1200 | 659 | 11 | 60.1
MoNbTaTiVW | 1000 | 752.8 | 11 | 68.6
MoNbTaTiVW | 800 | 791.3 | 11 | 72.1
MoNbTaTiVW | 600 | 973 | 11 | 88.7
MoNbTaTiW | 25 | 1455 | 11.8 | 123.8
MoNbTaTiW | 25 | 1343 | 11.8 | 114.2
MoNbTaTiW | 1200 | 586 | 11.8 | 49.8
MoNbTaTiW | 1000 | 620 | 11.8 | 52.7
MoNbTaTiW | 800 | 674 | 11.8 | 57.3
MoNbTaTiW | 600 | 689 | 11.8 | 58.6
MoNbTaTiZr | 25 | 1390 | 9.1 | 152.2
MoNbTaTiZr | 25 | 1375 | 9.1 | 150.5
MoNbTaTiZr | 25 | 1100 | 9.1 | 120.4
MoNbTaV | 25 | 1525 | 10.7 | 142.7
MoNbTaVW | 25 | 2612 | 12.4 | 211
MoNbTaVW | 25 | 1246 | 12.4 | 100.7
MoNbTaVW | 1600 | 477 | 12.4 | 38.5
MoNbTaVW | 1400 | 656 | 12.4 | 53
MoNbTaVW | 1200 | 735 | 12.4 | 59.4
MoNbTaVW | 1000 | 842 | 12.4 | 68
MoNbTaVW | 800 | 846 | 12.4 | 68.4
MoNbTaVW | 600 | 862 | 12.4 | 69.6
MoNbTaW | 25 | 996 | 13.7 | 72.9
MoNbTaW | 25 | 1058 | 13.7 | 77.5
MoNbTaW | 1600 | 405 | 13.7 | 29.6
MoNbTaW | 1400 | 421 | 13.7 | 30.8
MoNbTaW | 1200 | 506 | 13.7 | 37
MoNbTaW | 1000 | 548 | 13.7 | 40.1
MoNbTaW | 800 | 552 | 13.7 | 40.4
MoNbTaW | 600 | 561 | 13.7 | 41.1
MoNbTiV | 25 | 1200 | 7.3 | 163.4
MoNbTiV0.25Zr | 25 | 1750 | 7.3 | 241.2
MoNbTiV0.3Zr | 25 | 1455 | 7.2 | 200.8
MoNbTiV0.5Zr | 25 | 1640 | 7.2 | 227.5
MoNbTiV0.75Zr | 25 | 1680 | 7.2 | 234.5
MoNbTiV1.5Zr | 25 | 1720 | 7.1 | 243.9
MoNbTiV2Zr | 25 | 1520 | 7 | 217.5
MoNbTiV3Zr | 25 | 1415 | 6.9 | 205.5
MoNbTiVZr | 25 | 1779 | 7.1 | 249.7
MoNbTiVZr | 25 | 1770 | 7.1 | 248.5
MoNbTiZr | 25 | 1560 | 7.3 | 213.4
MoTaTiV | 25 | 1221 | 9.6 | 127.4
NbTaTiV | 25 | 1092 | 9.2 | 119.1
NbTaTiV | 25 | 96 | 9.2 | 105.2
NbTaTiVW | 25 | 1420 | 11.1 | 127.9
NbTaVW | 25 | 1530 | 12.9 | 118.7
NbTiV0.3Zr | 25 | 866 | 6.5 | 133
NbTiV2Zr | 25 | 918 | 6.4 | 143.3
NbTiV2Zr | 1000 | 72 | 6.4 | 11.2
NbTiV2Zr | 800 | 240 | 6.4 | 37.5
NbTiV2Zr | 600 | 571 | 6.4 | 89.1
NbTiVZr | 25 | 1105 | 6.5 | 171.1
NbTiVZr | 1000 | 58 | 6.5 | 9
NbTiVZr | 800 | 187 | 6.5 | 29
NbTiVZr | 600 | 834 | 6.5 | 129.1
NbTiVZr | 25 | 1104 | 6.5 | 170.9